## Composition
Time (min) | O | Ti | Ag | Si
0 | 73.4 | 24.5 | 0 | 2.2
2 | 69.9 | 28.2 | 0 | 1.9
4 | 70.4 | 29.6 | 0 | 0
6 | 67.7 | 29.7 | 0 | 2.6
8 | 69.4 | 30.6 | 0 | 0
10 | 69.2 | 30.8 | 0 | 0
12 | 69.3 | 30.6 | 0.1 | 0
14 | 66.6 | 29.4 | 0.7 | 3.2
16 | 64 | 27.9 | 1.7 | 6.5
18 | 61.7 | 26.2 | 2.9 | 9.1
20 | 56 | 24.2 | 3.9 | 15.9
22 | 49.9 | 23.9 | 3.9 | 22.3
24 | 44.3 | 23 | 3.1 | 29.5
26 | 40.1 | 22.2 | 2.5 | 35.2
28 | 36.7 | 19.6 | 2.6 | 41.2
30 | 33.3 | 19 | 3.6 | 44.1
32 | 28.3 | 19.8 | 4.7 | 47.2
34 | 24.5 | 18.1 | 6.2 | 51.2
36 | 17 | 16.1 | 7.9 | 59
38 | 15 | 14.3 | 9.8 | 60.8 | Step 6 – chart inserted
40 | 10.7 | 13.1 | 13.1 | 63.1
42 | 11.9 | 8.6 | 15.9 | 63.6
44 | 8.5 | 7.5 | 18.6 | 65.5
46 | 8.4 | 5.1 | 19.2 | 67.3
48 | 6 | 3 | 17 | 74
50 | 6.4 | 1.5 | 12.6 | 79.4
52 | 5.9 | 1.5 | 8.4 | 84.2
54 | 5.3 | 1.6 | 5.2 | 87.9
56 | 4.3 | 0 | 3.1 | 92.6
58 | 4.9 | 0 | 1.8 | 93.3
60 | 4.8 | 0 | 1.1 | 94
Step 8 – chart moved and formatted
See the Chart sheet
This file illustrates of preparation of high quality charts from
XPS MultiQuant data.
1. Open the XPS MultiQuant data file.
2. Select the required result format.
3. Perform the Edit / Copy Table / ASCII command.
4. Start Microsoft Excel.
5. Paste data into the worksheet.
6. Select the cells containing the data and select Scatter chart type
on the Insert ribbon.
7. Move chart to new sheet, if necessary.
8. Format chart components as you like, add titles, etc.
This example uses the data of the Contact.mqd file included in the ...\XMQ\Samples folder.